## Linha A
Controle de qualidade — Linha A
OP | Bobina | Data | Espessura (µm) | Gramatura (g/m²) | COF | Peso (kg) | Observação
024412 | 024412-01 | 2026-07-03 | 38.1 | 36.1 | 0.21 | 1558.5
024412 | 024412-02 | 2026-07-05 | 36.4 | 33.4 | 0.24 | 1256.6
024412 | 024412-03 | 2026-07-03 | 39.6 | 36 | 0.27 | 782.2
024430 | 024430-01 | 2026-07-16 | 46.7 | 43.2 | 0.26 | 1199.4
024430 | 024430-02 | 2026-07-18 | 47.7 | 44.3 | 0.35 | 1389.6
024430 | 024430-03 | 2026-07-17 | 48.4 | 44.3 | 0.38 | 1362.7 | COF: liberado
024430 | 024430-04 | 2026-07-18 | 48.4 | 44.6 | 0.34 | 1387.5
024430 | 024430-05 | 2026-07-16 | 50.8 | 46.7 | 0.29 | 808.8
024440 | 024440-01 | 2026-07-29 | 42.4 | 39 | 0.3 | 1430.4
024440 | 024440-02 | 2026-07-29 | 39 | 35.7 | 0.29 | 860.2
024440 | 024440-03 | 2026-07-29 | 37.8 | 35.1 | 0.3 | 995.6
024440 | 024440-04 | 2026-07-30 | 37.9 | 34.6 | 0.22 | 1361.6
024462 | 024462-01 | 2026-08-19 | 41.5 | 38.7 | 0.28 | 919.5
024462 | 024462-02 | 2026-08-20 | 37.9 | 35.3 | 0.24 | 1243.7
024462 | 024462-03 | 2026-08-20 | 41.2 | 37.8 | 0.28 | 1212.9
024470 | 024470-01 | 2026-09-04 | 48.8 | 44.8 | 0.32 | 968.4
024470 | 024470-02 | 2026-09-04 | 48.7 | 44.9 | 0.27 | 1036.4
024470 | 024470-03 | 2026-09-02 | 46.4 | 42.9 | 0.32 | 1459.9
024483 | 024483-01 | 2026-09-17 | 94.4 | 86.5 | 0.3 | 1118.5
024483 | 024483-02 | 2026-09-16 | 93.6 | 86 | 0.27 | 1024.8
024483 | 024483-03 | 2026-09-16 | 85.7 | 78.5 | 0.33 | 1038.3
024483 | 024483-04 | 2026-09-16 | 85.3 | 78.7 | 0.37 | 1407.9 | COF: liberado
024483 | 024483-05 | 2026-09-16 | 91.3 | 84.4 | 0.31 | 812.5
024499 | 024499-01 | 2026-09-26 | 42.2 | 39.2 | 0.28 | 1345.7
024499 | 024499-02 | 2026-09-28 | 42.1 | 38.8 | 0.26 | 1056.2
024499 | 024499-03 | 2026-09-26 | 42.5 | 39.3 | 0.26 | 1189.4
024499 | 024499-04 | 2026-09-27 | 42.7 | 39.4 | 0.33 | 1395.3
024499 | 024499-05 | 2026-09-28 | 36.9 | 33.7 | 0.32 | 1501.3

## Linha B
Controle de qualidade — Linha B
OP | Bobina | Data | Espessura (µm) | Gramatura (g/m²) | COF | Peso (kg) | Observação
024413 | 024413-01 | 2026-07-05 | 32.9 | 31 | 0.37 | 790
024413 | 024413-02 | 2026-07-05 | 36.4 | 33.4 | 0.3 | 1632.5
024413 | 024413-03 | 2026-07-06 | 36.5 | 34.4 | 0.29 | 1226.8
024433 | 024433-01 | 2026-07-24 | 37.8 | 35.7 | 0.25 | 1586.5
024433 | 024433-02 | 2026-07-23 | 34.3 | 32 | 0.3 | 1482.9
024433 | 024433-03 | 2026-07-23 | 33.3 | 30 | 0.29 | 1055.5
024433 | 024433-04 | 2026-07-24 | 35.6 | 32.9 | 0.29 | 1005.2
024433 | 024433-05 | 2026-07-23 | 32.4 | 30.2 | 0.31 | 1512.9
024458 | 024458-01 | 2026-08-14 | 34.8 | 32.1 | 0.31 | 809.7
024458 | 024458-02 | 2026-08-13 | 34.4 | 31.6 | 0.44 | 1173.1
024458 | 024458-03 | 2026-08-15 | 32.1 | 29.7 | 0.29 | 1370.4
024479 | 024479-01 | 2026-09-10 | 36.1 | 33.4 | 0.32 | 984.6
024479 | 024479-02 | 2026-09-11 | 34.7 | 32.3 | 0.21 | 1054
024479 | 024479-03 | 2026-09-12 | 33.2 | 30.2 | 0.34 | 1315.2
024479 | 024479-04 | 2026-09-12 | 36.2 | 33.4 | 0.33 | 1544.2

## Linha C
Controle de qualidade — Linha C
OP | Bobina | Data | Espessura (µm) | Gramatura (g/m²) | COF | Peso (kg) | Observação
024420 | 024420-01 | 2026-07-09 | 69.8 | 64.6 | 0.19 | 1542.5
024420 | 024420-02 | 2026-07-09 | 69.4 | 64.3 | 0.17 | 1517.6
024420 | 024420-03 | 2026-07-11 | 67.6 | 63.1 | 0.34 | 1213.7 | COF: liberado
024451 | 024451-01 | 2026-08-08 | 69.7 | 64.8 | 0.21 | 1342.3
024451 | 024451-02 | 2026-08-09 | 77 | 71.1 | 0.26 | 1044.2
024451 | 024451-03 | 2026-08-08 | 70.6 | 65.5 | 0.24 | 1277.3
024451 | 024451-04 | 2026-08-08 | 70.6 | 65.3 | 0.18 | 1179.2
024474 | 024474-01 | 2026-09-06 | 71.9 | 66.7 | 0.19 | 1478
024474 | 024474-02 | 2026-09-05 | 65.1 | 60.3 | 0.2 | 1020.8
024474 | 024474-03 | 2026-09-04 | 71.4 | 66 | 0.21 | 792.1

## Linha D
Controle de qualidade — Linha D
OP | Bobina | Data | Espessura (µm) | Gramatura (g/m²) | COF | Peso (kg) | Observação
024421 | 024421-01 | 2026-07-13 | 65.2 | 65.3 | 0.25 | 1541.6
024421 | 024421-02 | 2026-07-12 | 59.3 | 60.3 | 0.25 | 1226.3
024421 | 024421-03 | 2026-07-11 | 59 | 59.8 | 0.17 | 1491.8
024447 | 024447-01 | 2026-08-06 | 61.8 | 62.5 | 0.19 | 1380.1
024447 | 024447-02 | 2026-08-06 | 58.9 | 60 | 0.2 | 1291.5
024447 | 024447-03 | 2026-08-07 | 67.5 | 68.1 | 0.2 | 919.3
024447 | 024447-04 | 2026-08-07 | 62 | 63.2 | 0.27 | 1046.2
024447 | 024447-05 | 2026-08-05 | 57.7 | 58.7 | 0.19 | 1614.2
024466 | 024466-01 | 2026-08-28 | 63.6 | 64.3 | 0.24 | 1199.4
024466 | 024466-02 | 2026-08-26 | 65.6 | 66.8 | 0.24 | 981.3
024466 | 024466-03 | 2026-08-28 | 57.1 | 58.5 | 0.2 | 1067.5
024466 | 024466-04 | 2026-08-26 | 56.9 | 57.3 | 0.23 | 1086.2
024488 | 024488-01 | 2026-09-25 | 59.5 | 60.6 | 0.21 | 889.9
024488 | 024488-02 | 2026-09-24 | 61.4 | 61.8 | 0.24 | 1356.5
024488 | 024488-03 | 2026-09-25 | 62.3 | 62.8 | 0.28 | 1374.9
024488 | 024488-04 | 2026-09-23 | 62.8 | 63.3 | 0.24 | 978.6
024488 | 024488-05 | 2026-09-23 | 65.5 | 66.3 | 0.13 | 1601.5