## Linha A
OP | Data | Linha | Produto | Especificação | Espessura nominal (µm) | Espessura (µm) | Gramatura nominal (g/m²) | Gramatura (g/m²) | COF | Tração (MPa) | Selagem (N/15mm) | Observação
24518 | 2026-10-20 | A | Filme PE 40 µm transparente |  | 40 | 41.2 | 37 | 37.9 | 0.22 | 24.5 | 9.8 | COF: liberado
24519 | 2026-10-20 | A | Filme PE 40 µm transparente |  | 40 | 44.8 | 37 | 38.1 | 0.24 | 23.9 | 9.1 | COF: liberado
24520 | 2026-10-21 | A | Filme PE 50 µm branco |  | 50 | 49.1 | 46.3 | 45 | 0.31 | 22 | 10.2 | cof liberado
24521 | 2026-10-21 | A | Filme PE 60 µm sacaria | ESP-0533 | 60 | 61 | 55.5 | 56 | 0.28 | 29 | 11 | COF: Liberado
24522 | 2026-10-22 | A | Filme PE 40 µm transparente |  | 40 | 39.5 | 37 | 36.8 | 0.38 | 21.5 | 7.6 | COF: liberado

## Linha B
OP | Data | Linha | Produto | Especificação | Espessura nominal (µm) | Espessura (µm) | Gramatura nominal (g/m²) | Gramatura (g/m²) | COF | Tração (MPa) | Selagem (N/15mm) | Observação
24527 | 2026-10-21 | B | Filme PE 35 µm |  | 35 | 35.4 | 32.4 | 32 | 0.3 | 19.5 | 6.8 | COF: aguardando 24h
24528 | 2026-10-21 | B | Filme PE 35 µm |  | 35 | 34 | 32.4 | 33.1 | 0.27 | 20.1 | 7.2 | COF:LIBERADO
24533 | 2026-10-22 | C | Filme PE 45 µm |  | 45 | 45.9 | 41.6 | 42 | 0.25 | 21 | 7 | COF: liberado
24534 | 2026-10-23 | B | Filme PE 30 µm |  | 30 | 30.6 | 27.8 | 28 | 0.33 | 18.7 | 6.1 | COF: não liberado - refazer ensaio

## Linha C
OP | Data | Linha | Produto | Especificação | Espessura nominal (µm) | Espessura (µm) | Gramatura nominal (g/m²) | Gramatura (g/m²) | COF | Tração (MPa) | Selagem (N/15mm) | Observação
24541 | 2026-10-22 | C | Coex 70 µm café 250 g | ESP-0412 | 70 | 71.5 | 65.8 | 66.4 | 0.21 | 27.3 | 13.4 | cof liberado
24542 | 2026-10-22 | C | Coex 70 µm café 250 g | ESP-0412 | 70 | 69 | 65.8 | 65 | 0.27 | 26.8 | 12.9 | COF: liberado
24546 | 2026-10-23 | C | Coex 60 µm | ESP-9999 | 60 | 60.5 | 56.4 | 56 | 0.2 | 26 | 11 | COF: liberado
24547 | 2026-10-24 | C | Coex 60 µm biscoito | ESP-0618 | 60 | 59.2 | 56.4 | 57.1 | 0.16 | 25.6 | 10.8 | Cof: Liberado. Bobina 2 com rebarba

## Linha D
OP | Data | Linha | Produto | Especificação | Espessura nominal (µm) | Espessura (µm) | Gramatura nominal (g/m²) | Gramatura (g/m²) | COF | Tração (MPa) | Selagem (N/15mm) | Observação
24555 | 2026-10-23 | D | Laminado PET/PE 62 µm |  | 62 | 63 | 70.5 | 71.2 | 0.19 | 34 | 14.5 | COF - LIBERADO
24556 | 2026-10-23 | D | Laminado PET/PE 62 µm |  | 62 | 62.4 | 70.5 | 64.9 | 0.22 | 33.1 | 13 | COF: liberado
24560 | 2026-10-24 | D | Laminado BOPP/PE 55 µm |  | 55 | 55.8 | 52 | 52.6 | 0.24 | 31.5